## Sheet1
Hole_ID | C_mFrom | C_mTo | C_au_ppm | Av_P_Au_ppm | Count_P_Samples
T-82-07 | 66 | 68 | 0.01 | -0.01 | 2
T-63-06 | 26 | 28 | 0.03 | 0.21 | 1
T-5-3-06 | 83 | 85 | 0.03 | 0.01 | 2
T-60-06 | 138 | 140 | 0.01 | 0.01 | 2
T-82-07 | 4 | 6 | 0.01 | 0.03 | 2
T-40-06 | 63.6 | 65.6 | 0.03 | 0.05 | 1
T-63-06 | 78 | 80 | 0.09 | 0.02 | 2
T-48-06 | 98 | 100 | 0.03 | 0.04 | 2
T-60-06 | 84 | 86 | 0.01 | 0.01 | 2
T-54-06 | 196 | 198 | 0.02 | 0.02 | 2
T-70-06 | 98 | 100 | 0.01 | 0.01 | 2
T-54-06 | 86 | 88 | 0.01 | 0.01 | 2
T-54-06 | 104 | 106 | -0.01 | 0.01 | 2
T-54-06 | 10 | 12 | -0.01 | 0.01 | 2
T-5-3-06 | 35 | 37 | -0.01 | -0.01 | 2
T-48-06 | 10 | 12 | 0.13 | 0.01 | 1
T-82-07 | 112 | 114 | 0.05 | 0.05 | 2
T-83-07 | 42 | 44 | 0.04 | 0.01 | 2
T-60-06 | 28 | 30 | 0.02 | 0.01 | 2
T-46-06 | 131 | 133 | 0.01 | -0.01 | 2
T-48-06 | 18 | 20 | 0.01 | 0.01 | 2
T-5-3-06 | 55 | 57 | 0.02 | 0.02 | 1
T-70-06 | 36 | 38 | 0.02 | 0.01 | 1
T-48-06 | 154 | 156 | 0.01 | 0.01 | 2
T-63-06 | 48 | 50 | -0.01 | -0.01 | 2
T-54-06 | 158 | 160 | 0.02 | 0.01 | 1
T-46-06 | 105 | 107 | -0.01 | -0.01 | 1
T-54-06 | 180 | 182 | 0.01 | 0.01 | 2
T-60-06 | 34 | 36 | 0.01 | 0.01 | 2
T-5-3-06 | 185.6 | 187.6 | 0.02 | 0.02 | 2
T-60-06 | 16 | 18 | 0.02 | 0.03 | 2
T-48-06 | 44 | 46 | 0.24 | -0.01 | 1
T-60-06 | 32 | 34 | 0.01 | 0.01 | 1
T-54-06 | 26 | 28 | -0.01 | 0.01 | 2
T-54-06 | 90 | 92 | 0.01 | 0.01 | 2
T-36-06 | 24 | 26 | 0.01 | 0.01 | 1
T-82-07 | 82 | 84 | -0.01 | -0.01 | 2
T-54-06 | 174 | 176 | 0.03 | 0.02 | 2
T-70-06 | 56 | 58 | 0.03 | 0.03 | 2
T-54-06 | 128 | 130 | 0.01 | 0.01 | 2
T-46-06 | 89 | 91 | 0.01 | -0.01 | 2
T-48-06 | 94 | 96 | 0.02 | 0.01 | 2
T-82-07 | 126 | 128 | -0.01 | 0.11 | 2
T-60-06 | 148 | 150 | 0.01 | 0.02 | 2
T-82-07 | 138 | 140 | 0.01 | -0.01 | 2
T-54-06 | 156 | 158 | 0.03 | 0.03 | 1
T-83-07 | 8 | 10 | 0.01 | 0.02 | 2
T-48-06 | 158 | 160 | 0.01 | 0.01 | 2
T-63-06 | 82 | 84 | 0.02 | 0.08 | 1
T-60-06 | 44 | 46 | 0.53 | 0.42 | 2
T-60-06 | 58 | 60 | 0.01 | 0.01 | 1
T-63-06 | 46 | 48 | -0.01 | 0.03 | 1
T-48-06 | 96 | 98 | 0.05 | 0.05 | 1
T-63-06 | 90 | 92 | -0.01 | 0.01 | 2
T-60-06 | 56 | 58 | 0.02 | 0.01 | 2
T-36-06 | 42 | 44 | 0.01 | 0.02 | 1
T-82-07 | 52 | 54 | 0.02 | -0.01 | 2
T-48-06 | 82 | 84 | 0.01 | -0.01 | 2
T-60-06 | 104 | 106 | -0.01 | -0.01 | 1
T-48-06 | 62 | 64 | 0.01 | 0.01 | 2
T-48-06 | 30 | 32 | 0.01 | 0.05 | 2
T-48-06 | 136 | 138 | -0.01 | 0.01 | 2
T-48-06 | 106 | 108 | 0.02 | 0.01 | 2
T-54-06 | 186 | 188 | 0.01 | 0.04 | 2
T-60-06 | 8 | 10 | -0.01 | 0.01 | 2
T-5-3-06 | 94.5 | 96.3 | 0.01 | 0.01 | 1
T-48-06 | 172 | 174 | 0.03 | 0.08 | 2
T-82-07 | 54 | 56 | 0.01 | -0.01 | 1
T-83-07 | 38 | 40 | 0.04 | 0.18 | 1
T-82-07 | 90 | 92 | -0.01 | -0.01 | 2
T-82-07 | 134 | 136 | 0.02 | 0.07 | 2
T-60-06 | 30 | 32 | 0.01 | 0.02 | 2
T-82-07 | 44 | 46 | 0.05 | 0.05 | 2
T-40-06 | 46.2 | 48.2 | 0.02 | 0.05 | 2
T-63-06 | 88 | 90 | 0.04 | -0.01 | 2
T-82-07 | 70 | 72 | -0.01 | 0.07 | 2
T-36-06 | 99.9 | 101.9 | 0.05 | 0.01 | 1
T-54-06 | 44 | 46 | -0.01 | 0.01 | 2
T-24-06 | 89.75 | 91.75 | 0.25 | 0.32 | 2
T-5-3-06 | 39 | 41 | -0.01 | -0.01 | 1
T-48-06 | 92 | 94 | 0.03 | 0.02 | 1
T-83-07 | 68 | 70 | 0.05 | 0.01 | 2
T-60-06 | 92 | 94 | 0.01 | 0.02 | 2
T-54-06 | 98 | 100 | 0.01 | 0.01 | 2
T-54-06 | 56 | 58 | 0.02 | 0.05 | 2
T-5-3-06 | 191.7 | 193.7 | 0.01 | 0.09 | 2
T-60-06 | 38 | 40 | 0.01 | -0.01 | 2
T-54-06 | 120 | 122 | 0.01 | 0.04 | 2
T-54-06 | 84 | 86 | 0.02 | 0.01 | 2
T-46-06 | 91 | 93 | -0.01 | -0.01 | 2
T-36-06 | 16 | 18 | -0.01 | 0.01 | 1
T-82-07 | 140 | 142 | -0.01 | -0.01 | 2
T-70-06 | 138 | 140 | -0.01 | -0.01 | 2
T-24-06 | 111.8 | 113.8 | 0.02 | 0.02 | 2
T-40-06 | 51.2 | 53.2 | 0.03 | 0.02 | 2
T-54-06 | 52 | 54 | 0.02 | 0.02 | 2
T-70-06 | 50 | 52 | 0.01 | 0.02 | 2
T-70-06 | 74 | 76 | 0.47 | 0.08 | 1
T-54-06 | 162 | 164 | 0.32 | 0.51 | 2
T-60-06 | 80 | 82 | 0.01 | -0.01 | 2
T-5-3-06 | 189.6 | 191.7 | 0.05 | 0.04 | 2
T-54-06 | 72 | 74 | 0.02 | 0.02 | 2
T-54-06 | 182 | 184 | 0.02 | 0.02 | 2
T-54-06 | 138 | 140 | 0.02 | 0.01 | 2
T-48-06 | 108 | 110 | -0.01 | -0.01 | 2
T-63-06 | 92 | 94 | -0.01 | 0.01 | 2
T-54-06 | 130 | 132 | 0.01 | -0.01 | 2
T-82-07 | 50 | 52 | 0.01 | 0.01 | 2
T-60-06 | 74 | 76 | 0.01 | 0.02 | 2
T-54-06 | 24 | 26 | 0.01 | 0.01 | 2
T-54-06 | 144 | 146 | 0.01 | 0.01 | 2
T-54-06 | 118 | 120 | 0.05 | 0.02 | 2
T-82-07 | 80 | 82 | 0.01 | 0.02 | 2
T-48-06 | 36 | 38 | 0.03 | 0.03 | 1
T-83-07 | 44 | 46 | 0.04 | 0.03 | 2
T-46-06 | 97 | 99 | -0.01 | -0.01 | 1
T-54-06 | 46 | 48 | 0.04 | 0.06 | 2
T-54-06 | 198 | 200.5 | 0.01 | 0.02 | 3
T-48-06 | 150 | 152 | -0.01 | 0.07 | 1
T-70-06 | 48 | 50 | 0.01 | 0.11 | 2
T-82-07 | 78 | 80 | 0.04 | 0.08 | 2
T-60-06 | 100 | 102 | 0.02 | 0.03 | 2
T-70-06 | 42 | 44 | 0.01 | 0.01 | 2
T-54-06 | 106 | 108 | 0.01 | 0.01 | 2
T-48-06 | 38 | 40 | 0.03 | 0.01 | 2
T-5-3-06 | 187.6 | 189.6 | 0.02 | 0.03 | 2
T-36-06 | 97.9 | 99.9 | 0.01 | 0.01 | 1
T-63-06 | 68 | 70 | 0.01 | 0.02 | 2
T-48-06 | 42 | 44 | 0.01 | 0.01 | 2
T-82-07 | 122 | 124 | -0.01 | 0.03 | 2
T-36-06 | 34 | 36 | 0.01 | 0.01 | 1
T-5-3-06 | 201.7 | 203.7 | 0.02 | 0.02 | 2
T-60-06 | 108 | 110 | 0.03 | 0.02 | 2
T-54-06 | 194 | 196 | 0.02 | 0.01 | 2
T-48-06 | 26 | 28 | 0.01 | -0.01 | 1
T-48-06 | 126 | 128 | 0.01 | 0.02 | 2
T-70-06 | 96 | 98 | 0.16 | 0.3 | 1
T-63-06 | 28 | 30 | -0.01 | -0.01 | 2
T-70-06 | 18 | 20 | 0.01 | 0.02 | 1
T-82-07 | 64 | 66 | -0.01 | -0.01 | 2
T-5-3-06 | 193.7 | 195.7 | 0.04 | 0.02 | 2
T-48-06 | 32 | 34 | 0.16 | 0.05 | 1
T-54-06 | 82 | 84 | 0.01 | 0.01 | 2
T-60-06 | 106 | 108 | 0.01 | 0.02 | 2
T-60-06 | 42 | 44 | 0.04 | 0.04 | 2
T-5-3-06 | 88.5 | 90.5 | 0.01 | 0.03 | 2
T-46-06 | 121 | 123 | -0.01 | -0.01 | 2
T-70-06 | 20 | 22 | 0.01 | 0.01 | 2
T-46-06 | 65 | 67 | -0.01 | -0.01 | 1
T-36-06 | 68 | 70 | 0.03 | 0.01 | 2
T-60-06 | 146 | 148 | 0.02 | 0.03 | 2
T-60-06 | 126 | 128 | 0.02 | 0.05 | 2
T-82-07 | 148 | 150 | 0.03 | 0.01 | 2
T-36-06 | 138 | 140 | 0.02 | 0.01 | 1
T-60-06 | 114 | 116 | 0.01 | 0.01 | 1
T-70-06 | 38 | 40 | 0.01 | 0.03 | 2
T-83-07 | 64 | 66 | 0.07 | 0.1 | 2
T-54-06 | 112 | 114 | 0.04 | 0.02 | 2
T-48-06 | 180 | 182 | 0.01 | 0.01 | 2
T-70-06 | 136 | 138 | 0.01 | -0.01 | 2
T-24-06 | 87.75 | 89.75 | 0.03 | 0.04 | 2
T-54-06 | 78 | 80 | 0.02 | 0.03 | 2
T-40-06 | 49.2 | 51.2 | 0.02 | 0.01 | 1
T-48-06 | 138 | 140 | -0.01 | 0.21 | 2
T-70-06 | 30 | 32 | 0.02 | 0.04 | 2
T-60-06 | 76 | 78 | -0.01 | -0.01 | 2
T-48-06 | 28 | 30 | -0.01 | -0.01 | 2
T-48-06 | 134 | 136 | -0.01 | 0.01 | 2
T-54-06 | 166 | 168 | 0.08 | 0.06 | 2
T-54-06 | 124 | 126 | -0.01 | 0.01 | 2
T-82-07 | 86 | 88 | -0.01 | -0.01 | 2
T-82-07 | 18 | 20 | 0.01 | 0.07 | 2
T-54-06 | 36 | 38 | -0.01 | 0.02 | 2
T-63-06 | 36 | 38 | 0.01 | 0.01 | 2
T-24-06 | 113.8 | 115.8 | 0.01 | 0.01 | 2
T-82-07 | 146 | 148 | 0.01 | 0.01 | 2
T-54-06 | 148 | 150 | 0.06 | 0.06 | 2
T-63-06 | 66 | 68 | 0.01 | 0.01 | 2
T-63-06 | 74 | 76 | -0.01 | 0.01 | 2
T-48-06 | 24 | 26 | 0.01 | -0.01 | 1
T-46-06 | 133 | 135 | 0.01 | -0.01 | 2
T-36-06 | 30 | 32 | -0.01 | 0.01 | 2
T-70-06 | 106 | 108 | 0.02 | 0.02 | 2
T-60-06 | 12 | 14 | 0.01 | 0.03 | 2
T-60-06 | 50 | 52 | 0.07 | 0.06 | 2
T-5-3-06 | 195.7 | 197.7 | 0.12 | 0.03 | 2
T-63-06 | 94 | 96 | -0.01 | 0.02 | 2
T-63-06 | 20 | 22 | 0.01 | 0.02 | 2
T-82-07 | 116 | 118 | 0.01 | 0.06 | 2
T-54-06 | 20 | 22 | -0.01 | 0.03 | 2
T-82-07 | 110 | 112 | 0.01 | 0.01 | 2
T-48-06 | 120 | 122 | -0.01 | 0.01 | 2
T-54-06 | 30 | 32 | -0.01 | 0.01 | 2
T-82-07 | 150 | 151.5 | 0.05 | 0.01 | 1
T-60-06 | 128 | 130 | 0.02 | 0.03 | 2
T-48-06 | 176 | 178 | 0.81 | 0.02 | 2
T-54-06 | 40 | 42 | -0.01 | 0.06 | 2
T-82-07 | 98 | 100 | -0.01 | 0.05 | 2
T-54-06 | 14 | 16 | 0.01 | 0.01 | 1
T-70-06 | 90 | 92 | 0.1 | 0.13 | 1
T-48-06 | 86 | 88 | 0.02 | 0.01 | 2
T-83-07 | 32 | 34 | 0.02 | 0.02 | 1
T-40-06 | 59.6 | 61.6 | 0.06 | 0.01 | 1
T-40-06 | 71.6 | 73.6 | 0.44 | 10.39 | 2
T-60-06 | 164 | 166 | -0.01 | 0.01 | 2
T-36-06 | 26 | 28 | 0.01 | 0.01 | 1
T-70-06 | 146 | 148 | 0.02 | 0.01 | 1
T-48-06 | 64 | 66 | 0.01 | 0.03 | 2
T-60-06 | 36 | 38 | 0.02 | 0.01 | 2
T-70-06 | 142 | 144 | 0.01 | 0.01 | 2
T-48-06 | 124 | 126 | -0.01 | -0.01 | 2
T-60-06 | 88 | 90 | 0.01 | 0.02 | 2
T-48-06 | 104 | 106 | 0.01 | 0.01 | 2
T-70-06 | 84 | 86 | 0.12 | 0.08 | 1
T-63-06 | 84 | 86 | 0.04 | 0.06 | 2
T-82-07 | 38 | 40 | 0.08 | 0.04 | 1
T-82-07 | 16 | 18 | 0.01 | 0.06 | 2
T-83-07 | 52 | 54 | -0.01 | -0.01 | 1
T-48-06 | 114 | 116 | 0.03 | 0.02 | 2
T-82-07 | 40 | 42 | 0.16 | 0.08 | 2
T-60-06 | 78 | 80 | 0.01 | 0.02 | 2
T-54-06 | 18 | 20 | -0.01 | 0.01 | 2
T-60-06 | 120 | 122 | -0.01 | -0.01 | 2
T-60-06 | 46 | 48 | 0.02 | 0.01 | 2
T-48-06 | 128 | 130 | 0.01 | 0.01 | 2
T-63-06 | 8 | 10 | -0.01 | 0.01 | 1
T-48-06 | 72 | 74 | -0.01 | -0.01 | 1
T-54-06 | 176 | 178 | 0.04 | 0.05 | 2
T-24-06 | 109.8 | 111.8 | 0.03 | 0.02 | 2
T-82-07 | 94 | 96 | -0.01 | -0.01 | 2
T-54-06 | 146 | 148 | 0.01 | 0.02 | 2
T-24-06 | 115.8 | 117.8 | 0.06 | 0.01 | 2
T-70-06 | 32 | 34 | 0.02 | 0.01 | 1
T-63-06 | 32 | 34 | -0.01 | -0.01 | 2
T-70-06 | 144 | 146 | -0.01 | -0.01 | 2
T-54-06 | 136 | 138 | 0.02 | 0.03 | 2
T-83-07 | 6 | 8 | 0.02 | 0.01 | 2
T-36-06 | 12 | 14 | 0.03 | 0.05 | 1
T-48-06 | 14 | 16 | 0.02 | -0.01 | 1
T-54-06 | 66 | 68 | 0.05 | 0.03 | 2
T-83-07 | 56 | 58 | 0.02 | 0.04 | 1
T-5-3-06 | 90.5 | 92.5 | 0.01 | 0.01 | 2
T-46-06 | 107 | 109 | -0.01 | -0.01 | 2
T-40-06 | 65.6 | 67.6 | 0.83 | 0.21 | 2
T-82-07 | 142 | 144 | 0.06 | 0.01 | 2
T-70-06 | 104 | 106 | 0.07 | 0.07 | 2
T-40-06 | 53.2 | 55.6 | 0.01 | 0.02 | 1
T-82-07 | 46 | 48 | 0.02 | 0.05 | 2
T-83-07 | 46 | 48 | 0.02 | 0.01 | 1
T-5-3-06 | 179.4 | 181.4 | 0.03 | 0.01 | 2
T-48-06 | 88 | 90 | 0.16 | 0.2 | 2
T-70-06 | 94 | 96 | 0.03 | 0.04 | 2
T-70-06 | 100 | 102 | -0.01 | -0.01 | 2
T-60-06 | 134 | 136 | 0.01 | 0.01 | 2
T-54-06 | 58 | 60 | 0.01 | 0.02 | 2
T-40-06 | 69.6 | 71.6 | 15 | 0.07 | 1
T-60-06 | 14 | 16 | 0.01 | 0.01 | 2
T-54-06 | 28 | 30 | 0.01 | 0.02 | 2
T-5-3-06 | 203.7 | 205.7 | 0.01 | 0.01 | 2
T-70-06 | 60 | 62 | 0.05 | 0.04 | 1
T-54-06 | 34 | 36 | 0.01 | 0.04 | 2
T-48-06 | 78 | 80 | -0.01 | -0.01 | 2
T-60-06 | 172 | 174.2 | -0.01 | 0.68 | 2
T-36-06 | 36 | 38 | 0.01 | 0.01 | 1
T-36-06 | 144 | 146 | -0.01 | 0.01 | 1
T-70-06 | 112 | 114 | 0.06 | 0.04 | 1
T-48-06 | 112 | 114 | -0.01 | 0.01 | 2
T-5-3-06 | 77 | 79 | 0.01 | 0.03 | 1
T-46-06 | 139 | 141 | 0.02 | 0.01 | 2
T-82-07 | 118 | 120 | 0.01 | 0.04 | 2
T-48-06 | 140 | 142 | -0.01 | 0.01 | 2
T-63-06 | 18 | 20 | 0.02 | 0.02 | 1
T-54-06 | 16 | 18 | 0.02 | 0.02 | 2
T-54-06 | 12 | 14 | 0.03 | 0.04 | 1
T-48-06 | 182 | 184 | -0.01 | 0.03 | 2
T-24-06 | 85.75 | 87.75 | 0.03 | 0.04 | 1
T-63-06 | 86 | 88 | 0.03 | 0.06 | 2
T-60-06 | 158 | 160 | 0.02 | 0.02 | 1
T-70-06 | 40 | 42 | 0.01 | 0.01 | 2
T-48-06 | 156 | 158 | -0.01 | 0.01 | 2
T-82-07 | 108 | 110 | 0.02 | 0.03 | 2
T-60-06 | 22 | 24 | 0.01 | 0.01 | 2
T-54-06 | 188 | 190 | 0.04 | 0.03 | 1
T-54-06 | 50 | 52 | -0.01 | 0.04 | 2
T-60-06 | 52 | 54 | 0.02 | 0.01 | 1
T-70-06 | 108 | 110 | 0.02 | 0.02 | 2
T-36-06 | 60 | 62 | 0.01 | 0.02 | 1
T-48-06 | 16 | 18 | 0.02 | 0.02 | 2
T-5-3-06 | 37 | 39 | -0.01 | -0.01 | 2
T-5-3-06 | 177.4 | 179.4 | 0.01 | 0.01 | 2
T-46-06 | 135 | 137 | 0.01 | 0.01 | 2
T-54-06 | 88 | 90 | 0.01 | 0.01 | 2
T-60-06 | 82 | 84 | 0.01 | 0.01 | 2
T-60-06 | 144 | 146 | 0.01 | -0.01 | 2
T-54-06 | 70 | 72 | 0.08 | 0.05 | 2
T-82-07 | 130 | 132 | -0.01 | -0.01 | 2
T-60-06 | 72 | 74 | 0.01 | -0.01 | 2
T-54-06 | 110 | 112 | -0.01 | 0.01 | 2
T-46-06 | 109 | 111 | 0.01 | 0.01 | 1
T-70-06 | 120 | 122 | 0.02 | 0.02 | 2
T-36-06 | 32 | 34 | -0.01 | 0.01 | 1
T-70-06 | 70 | 72 | 0.11 | 1.08 | 1
T-48-06 | 12 | 14 | 0.02 | 0.05 | 2
T-54-06 | 116 | 118 | 0.03 | 0.02 | 2
T-54-06 | 96 | 98 | 0.01 | 0.02 | 2
T-70-06 | 86 | 88 | 0.16 | 0.05 | 1
T-70-06 | 46 | 48 | 0.01 | 0.03 | 2
T-82-07 | 68 | 70 | -0.01 | 0.06 | 2
T-83-07 | 66 | 68 | 0.01 | 0.02 | 2
T-54-06 | 190 | 192 | 0.01 | 0.01 | 2
T-48-06 | 142 | 144 | -0.01 | 0.01 | 1
T-70-06 | 52 | 54 | 0.01 | 0.01 | 2
T-60-06 | 168 | 170 | -0.01 | -0.01 | 1
T-5-3-06 | 59 | 61 | 0.02 | 0.02 | 1
T-60-06 | 154 | 156 | -0.01 | 0.01 | 2
T-70-06 | 92 | 94 | 0.23 | 0.1 | 2
T-48-06 | 168 | 170 | 0.03 | 1.67 | 2
T-60-06 | 110 | 112 | 0.06 | 0.03 | 2
T-82-07 | 92 | 94 | -0.01 | -0.01 | 2
T-5-3-06 | 79 | 81 | 0.01 | 0.02 | 2
T-82-07 | 136 | 138 | -0.01 | 0.13 | 2
T-82-07 | 120 | 122 | -0.01 | -0.01 | 2
T-54-06 | 76 | 78 | 0.01 | 0.02 | 2
T-48-06 | 144 | 146 | 0.01 | -0.01 | 2
T-60-06 | 20 | 22 | 0.01 | 0.02 | 1
T-60-06 | 94 | 96 | 0.02 | 0.04 | 1
T-48-06 | 116 | 118 | 0.01 | 0.01 | 1
T-46-06 | 111 | 113 | 0.21 | 0.17 | 1
T-82-07 | 72 | 74 | -0.01 | 0.05 | 2
T-54-06 | 122 | 124 | 0.01 | 0.02 | 2
T-54-06 | 54 | 56 | 0.01 | 0.04 | 2
T-60-06 | 40 | 42 | 0.02 | 0.02 | 2
T-54-06 | 74 | 76 | 0.02 | 0.04 | 2
T-46-06 | 129 | 131 | 0.02 | 0.01 | 1
T-54-06 | 154 | 156 | 0.03 | 0.02 | 1
T-46-06 | 117 | 119 | 0.03 | 0.03 | 1
T-54-06 | 100 | 102 | 0.01 | 0.01 | 2
T-63-06 | 72 | 74 | -0.01 | 0.01 | 2
T-46-06 | 137 | 139 | 0.04 | 0.05 | 2
T-46-06 | 95 | 97 | -0.01 | -0.01 | 1
T-82-07 | 22 | 24 | 0.03 | 0.05 | 1
T-70-06 | 88 | 90 | 0.13 | 0.1 | 2
T-48-06 | 66 | 68 | 0.02 | 0.06 | 2
T-54-06 | 140 | 142 | 0.02 | 0.02 | 2
T-70-06 | 76 | 78 | 0.06 | 0.02 | 1
T-40-06 | 99.7 | 101.7 | 0.03 | 0.04 | 1
T-54-06 | 62 | 64 | 0.06 | 0.08 | 2
T-83-07 | 12 | 14 | 0.01 | 0.01 | 2
T-36-06 | 62 | 64 | 0.01 | 0.01 | 1
T-82-07 | 42 | 44 | 0.04 | 0.08 | 2
T-70-06 | 26 | 28 | 0.03 | 0.03 | 1
T-24-06 | 184.9 | 186.9 | 0.01 | 0.14 | 1
T-82-07 | 144 | 146 | -0.01 | 0.01 | 2
T-70-06 | 22 | 24 | 0.01 | 0.01 | 2
T-60-06 | 132 | 134 | -0.01 | 0.01 | 2
T-63-06 | 50 | 52 | -0.01 | 0.01 | 2
T-82-07 | 60 | 62 | -0.01 | -0.01 | 1
T-48-06 | 102 | 104 | 0.02 | 0.02 | 2
T-54-06 | 42 | 44 | 0.03 | 0.03 | 2
T-5-3-06 | 71 | 73 | 0.01 | 0.01 | 1
T-82-07 | 8 | 10 | 0.03 | 0.05 | 2
T-54-06 | 64 | 66 | 0.03 | 0.27 | 1
T-54-06 | 134 | 136 | 0.02 | 0.02 | 2
T-40-06 | 91.7 | 93.7 | 0.01 | 0.04 | 1
T-48-06 | 60 | 62 | -0.01 | -0.01 | 2
T-60-06 | 152 | 154 | 0.02 | 0.03 | 1
T-60-06 | 54 | 56 | 0.02 | 0.01 | 2
T-54-06 | 22 | 24 | -0.01 | 0.01 | 2
T-82-07 | 76 | 78 | -0.01 | 0.06 | 2
T-82-07 | 20 | 22 | 0.01 | 0.06 | 2
T-48-06 | 152 | 154 | 0.01 | 0.01 | 2
T-63-06 | 96 | 98 | -0.01 | 0.02 | 2
T-46-06 | 99 | 101 | -0.01 | -0.01 | 1
T-60-06 | 166 | 168 | 0.01 | 0.01 | 2
T-63-06 | 52 | 54 | -0.01 | 0.01 | 2
T-48-06 | 40 | 42 | 0.02 | 0.01 | 2
T-83-07 | 40 | 42 | 0.02 | 0.03 | 2
T-54-06 | 178 | 180 | 0.01 | 0.01 | 2
T-60-06 | 98 | 100 | 0.19 | 0.15 | 2
T-54-06 | 5 | 6 | -0.01 | 0.01 | 1
T-60-06 | 150 | 152 | 0.01 | 0.02 | 2
T-82-07 | 114 | 116 | -0.01 | 0.05 | 2
T-5-3-06 | 29 | 31 | 0.01 | 0.03 | 1
T-63-06 | 10 | 12 | -0.01 | 0.01 | 1
T-40-06 | 81.7 | 83.7 | 0.07 | 0.06 | 1
T-70-06 | 102 | 104 | 0.01 | 0.01 | 2
T-82-07 | 84 | 86 | -0.01 | 0.01 | 2
T-63-06 | 12 | 14 | -0.01 | -0.01 | 1
T-54-06 | 38 | 40 | 0.01 | 0.03 | 2
T-70-06 | 28 | 30 | 0.08 | 0.07 | 2
T-54-06 | 160 | 162 | 0.05 | 0.05 | 2
T-63-06 | 80 | 82 | 0.01 | 0.01 | 1
T-46-06 | 123 | 125 | -0.01 | 0.01 | 2
T-36-06 | 158 | 160 | 0.01 | 0.01 | 1
T-5-3-06 | 199.7 | 201.7 | 0.03 | 0.02 | 2
T-60-06 | 160 | 162 | 0.02 | 0.02 | 2
T-5-3-06 | 86.5 | 88.5 | 0.02 | 0.01 | 1
T-54-06 | 32 | 34 | 0.01 | 0.02 | 2
T-46-06 | 93 | 95 | 0.01 | 0.01 | 2
T-60-06 | 48 | 50 | 0.01 | 0.01 | 2
T-48-06 | 130 | 132 | -0.01 | -0.01 | 2
T-46-06 | 125 | 127 | -0.01 | -0.01 | 2
T-48-06 | 8 | 10 | -0.01 | 0.01 | 1
T-48-06 | 80 | 82 | 0.01 | -0.01 | 2
T-70-06 | 24 | 26 | 0.28 | 0.07 | 2
T-5-3-06 | 81 | 83 | 0.02 | 0.02 | 1
T-70-06 | 148 | 150 | -0.01 | 0.01 | 2
T-54-06 | 114 | 116 | 0.04 | 0.01 | 2
T-54-06 | 92 | 94 | 0.01 | -0.01 | 2
T-46-06 | 119 | 121 | 0.02 | 0.04 | 2
T-54-06 | 6 | 8 | -0.01 | 0.02 | 2
T-60-06 | 124 | 126 | 0.01 | 0.02 | 2
T-82-07 | 132 | 134 | -0.01 | -0.01 | 2
T-48-06 | 178 | 180 | 0.03 | 0.35 | 1
T-48-06 | 76 | 78 | 0.01 | 0.01 | 2
T-24-06 | 137.8 | 139.8 | -0.01 | 0.01 | 1
T-63-06 | 38 | 40 | -0.01 | 0.01 | 1
T-36-06 | 64 | 66 | 0.01 | 0.02 | 1
T-24-06 | 158.9 | 160.9 | 0.02 | 0.02 | 2
T-63-06 | 156 | 158 | 0.04 | 0.01 | 2
T-36-06 | 14 | 16 | 0.01 | 0.01 | 1
T-54-06 | 102 | 104 | -0.01 | -0.01 | 2
T-82-07 | 124 | 126 | -0.01 | 0.06 | 2
T-54-06 | 80 | 82 | 0.01 | 0.14 | 2
T-83-07 | 10 | 12 | 0.01 | 0.01 | 2
T-82-07 | 88 | 90 | -0.01 | -0.01 | 2
T-54-06 | 8 | 10 | -0.01 | 0.01 | 2
T-60-06 | 24 | 26 | 0.01 | 0.01 | 2
T-5-3-06 | 33 | 35 | -0.01 | 0.02 | 2
T-54-06 | 48 | 50 | 0.05 | 0.01 | 1
T-70-06 | 54 | 56 | 0.02 | 0.02 | 2
T-70-06 | 150 | 152 | 0.02 | 0.01 | 2
T-63-06 | 154 | 156 | 0.02 | 0.02 | 1
T-48-06 | 148 | 150 | -0.01 | 0.02 | 2
T-63-06 | 100 | 102 | 0.01 | 0.01 | 2
T-83-07 | 54 | 56 | 0.01 | 0.01 | 2
T-24-06 | 156.9 | 158.9 | 0.01 | 0.01 | 1
T-36-06 | 48 | 50 | 0.04 | 0.04 | 1
T-54-06 | 60 | 62 | 0.05 | 0.04 | 2
T-24-06 | 121.8 | 123.8 | 0.01 | 0.02 | 2
T-40-06 | 93.7 | 95.7 | 0.01 | 0.02 | 1
T-36-06 | 46 | 48 | 0.02 | 0.01 | 1
T-48-06 | 122 | 124 | -0.01 | 0.01 | 1
T-36-06 | 44 | 46 | 0.01 | 0.01 | 1
T-48-06 | 110 | 112 | 0.02 | 0.01 | 2
T-48-06 | 118 | 120 | -0.01 | 0.01 | 2
T-48-06 | 22 | 24 | 0.01 | 0.02 | 2
T-48-06 | 174 | 176 | 0.07 | 0.1 | 1
T-48-06 | 20 | 22 | 0.01 | 0.01 | 2
T-36-06 | 172 | 174 | 0.01 | 0.01 | 1
T-48-06 | 100 | 102 | 0.15 | 0.04 | 2
T-36-06 | 75.9 | 77.9 | -0.01 | 0.02 | 2
T-63-06 | 34 | 36 | -0.01 | 0.02 | 2
T-70-06 | 64 | 66 | 0.02 | 0.03 | 1
T-54-06 | 132 | 134 | 0.01 | 0.02 | 2
T-60-06 | 122 | 124 | -0.01 | 0.01 | 2
T-5-3-06 | 31 | 33 | -0.01 | -0.01 | 2
T-70-06 | 152 | 154 | 0.01 | 0.01 | 2
T-83-07 | 62 | 64 | 0.06 | 0.02 | 1
T-82-07 | 14 | 16 | 0.01 | 0.05 | 1
T-63-06 | 76 | 78 | 0.07 | 0.08 | 2
T-40-06 | 57.6 | 59.6 | 0.04 | 0.04 | 2
T-54-06 | 150 | 152 | 0.01 | 0.01 | 2
T-60-06 | 116 | 118 | 0.02 | 0.03 | 2
T-48-06 | 74 | 76 | -0.01 | -0.01 | 1
T-82-07 | 62 | 64 | -0.01 | 0.01 | 2
T-82-07 | 48 | 50 | 0.02 | 0.05 | 2
T-48-06 | 90 | 92 | 0.02 | 0.03 | 2
T-48-06 | 162 | 164 | 0.02 | 0.01 | 2
T-54-06 | 94 | 96 | 0.01 | 0.04 | 2
T-70-06 | 58 | 60 | 0.02 | 0.04 | 1
T-48-06 | 84 | 86 | 0.01 | -0.01 | 2
T-54-06 | 126 | 128 | -0.01 | 0.02 | 2
T-63-06 | 22 | 24 | 0.03 | -0.01 | 2
T-82-07 | 6 | 8 | 0.02 | 0.04 | 2
T-48-06 | 132 | 134 | 0.01 | 0.01 | 2
T-60-06 | 10 | 12 | 0.01 | 0.01 | 2
T-70-06 | 154 | 156 | 0.03 | 0.02 | 2
T-46-06 | 141 | 143 | 0.02 | 0.02 | 1
T-5-3-06 | 92.5 | 94.5 | 0.02 | 0.02 | 2
T-60-06 | 112 | 114 | 0.01 | 0.01 | 2
T-46-06 | 69 | 71 | 0.01 | -0.01 | 2
T-60-06 | 86 | 88 | 0.02 | 0.02 | 2
T-60-06 | 90 | 92 | 0.01 | -0.01 | 2
T-5-3-06 | 131 | 133 | 0.01 | 0.01 | 1
T-5-3-06 | 183.6 | 185.6 | 0.01 | 0.01 | 1
T-70-06 | 140 | 142 | 0.02 | 0.01 | 2
T-5-3-06 | 181.4 | 183.6 | 0.02 | 0.04 | 2
T-63-06 | 70 | 72 | 0.05 | -0.01 | 2
T-24-06 | 119.8 | 121.8 | 0.07 | 0.04 | 2
T-60-06 | 136 | 138 | 0.02 | 0.01 | 2
T-60-06 | 130 | 132 | -0.01 | 0.01 | 2
T-48-06 | 146 | 148 | 0.02 | -0.01 | 2
T-24-06 | 174.9 | 176.9 | 0.01 | 0.03 | 2
T-83-07 | 70 | 71.5 | 0.05 | 0.03 | 2
T-82-07 | 128 | 130 | 0.01 | -0.01 | 2
T-54-06 | 108 | 110 | -0.01 | 0.01 | 2
T-54-06 | 184 | 186 | 0.01 | 0.01 | 2
T-82-07 | 96 | 98 | -0.01 | 0.01 | 2
T-63-06 | 102 | 104 | 0.03 | 0.09 | 1
T-54-06 | 142 | 144 | 0.01 | 0.03 | 2
T-40-06 | 55.6 | 57.6 | 0.01 | 0.02 | 2
T-48-06 | 34 | 36 | 0.01 | 0.04 | 2
T-60-06 | 26 | 28 | 0.01 | 0.01 | 1
T-48-06 | 170 | 172 | 0.06 | 0.03 | 2
T-70-06 | 156 | 157.8 | 0.01 | 0.02 | 1
T-24-06 | 117.8 | 119.8 | 0.03 | 0.01 | 2
NULL | NULL | NULL | NULL | NULL | NULL